## Declarations Page
| Requirements for approval of DQC CA-14, DQC CB-14 and DQC CC-14 engine coolants - Laboratory Tests of the coolant formulation - Rebranding / Ready-Mix Approval |  |  | B - 1
The following tables have to be filled in by the coolant manufacturer to get a DEUTZ DQC CA-14, DQC CB-14 and DQC CC-14 approval to demonstrate that the requirements are fulfilled. Only with the written release of DEUTZ the coolant manufacturer is allowed to mention the DEUTZ DQC release in the data sheets and other publications. Additionally the complete DEUTZ standard H 0685-6 has to be observed and fulfilled.
Company name and address of coolant manufacturer
Brandname of coolant to be approved
Internal coolant code
Marketing areas
Specification ASTM / OEM / other
DEUTZ Quality Class
DQC CA-14
DQC CB-14
DQC CC-14
Ready-Mix
All quoted results and data were achieved with samples corresponding to the coolant specified on page 1. The engine and bench tests comply with the ATIEL and ATC Code of Practice. The correctness of the results and data is guaranteed. All conditions of the DEUTZ Company Standard H 0685-6 are accepted without any exceptions.
Date and Place |  | Name and Signature | Stamp

## Requirements
| Requirements for approval of DQC CA-14, DQC CB-14 and DQC CC-14 engine coolants - Laboratory Tests of the coolant formulation |  |  |  |  | B - 2
Chemical and physical characteristics of the finish-formulated coolant:
PROPERTIES |  |  | Unit | Data | TEST METHOD | Remarks | limit value
|  |  | Unit | Data
Colour |  |  |  |  | Visuell, RAL colour code
Density at 20°C |  |  | g/ml |  | DIN 51757 |  | 1,10 - 1,16
Refractive index at 20°C |  |  |  |  | DIN 51423 / ISO 2719 |  | 1,425 - 1,445
Boiling Point |  |  | °C |  | ASTM D 1120 |  | min. 160 °C
Water content |  |  | % (w/w) |  | DIN 51777 |  | ≤ 5
pH value of 35 vol% solution in water |  |  |  |  | DIN 51369 / ASTM D 1287 |  | 6,5 - 8,5
pH value of 50 vol% solution in water |  |  |  |  | DIN 51369 / ASTM D 1287 |  | 6,5 - 8,5
Freezing point of 30 vol% solution in water |  |  | °C |  | ASTM D 1177 |  | under - 15 °C
Freezing point of 50 vol% solution in water |  |  | °C |  | ASTM D 1177 |  | under - 35 °C
Corrosion inhibitors |  |  | % (w/w)
Ethylene glycol content |  |  | % (V/V) |  | ASTM E 1177 |  | min. 90
Max. storage life at following storage conditions |  |  | Month
Nitrite |  |  | mg/l
Molybdate |  |  | mg/l
Calcium |  |  | mg/l |  | ASTM D 6130
Zinc |  |  | mg/l
Silicon |  |  | mg/l
Sulfate |  |  | mg/l |  | ASTM D 5827
Phosphate |  |  | mg/l
Chloride |  |  | mg/l
Borate |  |  | mg/l
Foam test |  |  | ml/sec |  | ASTM D 1881 |  | Foam volume max. 50 ml decay time max. 4 sec
Glasware Test |  |  | mg/specimen |  | ASTM D 1384
Copper |  | FCu |  |  |  |  | 5
Solder |  | LSn 30 |  |  |  |  | 15
Brass |  | Ms 63 |  |  |  |  | 5
Steel |  | H II |  |  |  |  | 5
Gray cast iron |  | GG 26 |  |  |  |  | 5
Aluminium |  | G-AlSi6Cu4 |  |  |  |  | 15
Heat-Transfer-Test cast aluminum |  |  | mg / (cm2 week) |  | ASTM D 4340 |  | Change in weight max. 1,0 mg / (cm2 week)